## Sheet1
Elements | Experimental Bulk Cohesive Energy/eV | Surface Energy/J/m^2 | Experimental Ionization Potential/eV | Experimental Electron Affinity/eV | Band Gap of Oxides Surfaces/eV | Number of Bonds M-Mg (Final) | Number of Bonds M-Al (Final) | Number of Bonds M-O (Final) | Number of Bonds M-Mg+M-Al+M-O (Final) | M-O Binding Energy/eV | Average Adsorption Energy/eV
Au-Al2O3 (100) A | -3.81 | 0.4906972 | 9.22553 | 2.309167 | 2.449223 | 0 | 1 | 1 | 2 | -2.964901 | -0.8433
Au-Al2O3 (100) B | -3.81 | 0.4906972 | 9.22553 | 2.309167 | 2.449223 | 0 | 1 | 1 | 2 | -2.964901 | -0.843
Au-Al2O3 (100) C | -3.81 | 0.4906972 | 9.22553 | 2.309167 | 2.449223 | 0 | 1 | 1 | 2 | -2.964901 | -0.8441
Au-Al2O3 (100) D | -3.81 | 0.4906972 | 9.22553 | 2.309167 | 2.449223 | 0 | 1 | 1 | 2 | -2.964901 | -0.7776
Au-Al2O3 (110) A | -3.81 | 1.486529 | 9.22553 | 2.309167 | 1.312146 | 0 | 2 | 0 | 2 | -2.964901 | -0.915
Au-Al2O3 (110) B | -3.81 | 1.486529 | 9.22553 | 2.309167 | 1.312146 | 0 | 2 | 1 | 3 | -2.964901 | -0.9031
Au-Al2O3 (110) C | -3.81 | 1.486529 | 9.22553 | 2.309167 | 1.312146 | 0 | 2 | 1 | 3 | -2.964901 | -1.4844
Au-Al2O3 (110) D | -3.81 | 1.486529 | 9.22553 | 2.309167 | 1.312146 | 0 | 2 | 1 | 3 | -2.964901 | -1.4788
Au-Al2O3 (110) E | -3.81 | 1.486529 | 9.22553 | 2.309167 | 1.312146 | 0 | 2 | 1 | 3 | -2.964901 | -1.4886
Au-Al2O3 (111) A | -3.81 | 1.68199 | 9.22553 | 2.309167 | 0 | 0 | 1 | 3 | 4 | -2.964901 | -3.5107
Au-Al2O3 (111) B | -3.81 | 1.68199 | 9.22553 | 2.309167 | 0 | 0 | 3 | 3 | 6 | -2.964901 | -3.7532
Au-Al2O3 (111) C | -3.81 | 1.68199 | 9.22553 | 2.309167 | 0 | 0 | 1 | 3 | 4 | -2.964901 | -3.5601
Au-Al2O3 (111) D | -3.81 | 1.68199 | 9.22553 | 2.309167 | 0 | 0 | 3 | 3 | 6 | -2.964901 | -3.7084
Cu-Al2O3 (100) A | -3.49 | 0.4906972 | 7.72638 | 1.227134 | 2.449223 | 0 | 2 | 2 | 4 | -3.833651 | -0.7707
Cu-Al2O3 (100) B | -3.49 | 0.4906972 | 7.72638 | 1.227134 | 2.449223 | 0 | 4 | 2 | 6 | -3.833651 | -1.6386
Cu-Al2O3 (100) C | -3.49 | 0.4906972 | 7.72638 | 1.227134 | 2.449223 | 0 | 2 | 2 | 4 | -3.833651 | -0.7461
Cu-Al2O3 (100) D | -3.49 | 0.4906972 | 7.72638 | 1.227134 | 2.449223 | 0 | 2 | 2 | 4 | -3.833651 | -1.1164
Cu-Al2O3 (110) A | -3.49 | 1.486529 | 7.72638 | 1.227134 | 1.312146 | 0 | 3 | 2 | 5 | -3.833651 | -0.9967
Cu-Al2O3 (110) B | -3.49 | 1.486529 | 7.72638 | 1.227134 | 1.312146 | 0 | 2 | 1 | 3 | -3.833651 | -1.0676
Cu-Al2O3 (110) C | -3.49 | 1.486529 | 7.72638 | 1.227134 | 1.312146 | 0 | 3 | 2 | 5 | -3.833651 | -1.606
Cu-Al2O3 (110) D | -3.49 | 1.486529 | 7.72638 | 1.227134 | 1.312146 | 0 | 2 | 1 | 3 | -3.833651 | -1.6352
Cu-Al2O3 (110) E | -3.49 | 1.486529 | 7.72638 | 1.227134 | 1.312146 | 0 | 2 | 2 | 4 | -3.833651 | -1.554
Cu-Al2O3 (111) A | -3.49 | 1.68199 | 7.72638 | 1.227134 | 0 | 0 | 3 | 3 | 6 | -3.833651 | -5.5615
Cu-Al2O3 (111) B | -3.49 | 1.68199 | 7.72638 | 1.227134 | 0 | 0 | 3 | 3 | 6 | -3.833651 | -5.25
Cu-Al2O3 (111) C | -3.49 | 1.68199 | 7.72638 | 1.227134 | 0 | 0 | 3 | 3 | 6 | -3.833651 | -5.7109
Cu-Al2O3 (111) D | -3.49 | 1.68199 | 7.72638 | 1.227134 | 0 | 0 | 1 | 3 | 4 | -3.833651 | -5.9623
Ag-Al2O3 (100) A | -2.95 | 0.4906972 | 7.576234 | 1.301757 | 2.449223 | 0 | 0 | 0 | 0 | -2.859432 | -0.5978
Ag-Al2O3 (100) B | -2.95 | 0.4906972 | 7.576234 | 1.301757 | 2.449223 | 0 | 0 | 0 | 0 | -2.859432 | -0.5861
Ag-Al2O3 (100) C | -2.95 | 0.4906972 | 7.576234 | 1.301757 | 2.449223 | 0 | 1 | 2 | 3 | -2.859432 | -0.7211
Ag-Al2O3 (100) D | -2.95 | 0.4906972 | 7.576234 | 1.301757 | 2.449223 | 0 | 1 | 2 | 3 | -2.859432 | -0.7945
Ag-Al2O3 (110) A | -2.95 | 1.486529 | 7.576234 | 1.301757 | 1.312146 | 0 | 2 | 0 | 2 | -2.859432 | -0.6266
Ag-Al2O3 (110) B | -2.95 | 1.486529 | 7.576234 | 1.301757 | 1.312146 | 0 | 3 | 1 | 4 | -2.859432 | -0.798
Ag-Al2O3 (110) C | -2.95 | 1.486529 | 7.576234 | 1.301757 | 1.312146 | 0 | 2 | 1 | 3 | -2.859432 | -1.1804
Ag-Al2O3 (110) D | -2.95 | 1.486529 | 7.576234 | 1.301757 | 1.312146 | 0 | 2 | 1 | 3 | -2.859432 | -1.02
Ag-Al2O3 (110) E | -2.95 | 1.486529 | 7.576234 | 1.301757 | 1.312146 | 0 | 1 | 2 | 3 | -2.859432 | -0.8849
Ag-Al2O3 (111) A | -2.95 | 1.68199 | 7.576234 | 1.301757 | 0 | 0 | 1 | 3 | 4 | -2.859432 | -3.4976
Ag-Al2O3 (111) B | -2.95 | 1.68199 | 7.576234 | 1.301757 | 0 | 0 | 1 | 3 | 4 | -2.859432 | -3.5336
Ag-Al2O3 (111) C | -2.95 | 1.68199 | 7.576234 | 1.301757 | 0 | 0 | 1 | 3 | 4 | -2.859432 | -3.4488
Ag-Al2O3 (111) D | -2.95 | 1.68199 | 7.576234 | 1.301757 | 0 | 0 | 3 | 3 | 6 | -2.859432 | -3.5849
Pt-Al2O3 (100) A | -5.84 | 0.4906972 | 8.95883 | 2.127792 | 2.449223 | 0 | 2 | 1 | 3 | -5.835339 | -2.5633
Pt-Al2O3 (100) B | -5.84 | 0.4906972 | 8.95883 | 2.127792 | 2.449223 | 0 | 2 | 1 | 3 | -5.835339 | -2.6522
Pt-Al2O3 (100) C | -5.84 | 0.4906972 | 8.95883 | 2.127792 | 2.449223 | 0 | 2 | 1 | 3 | -5.835339 | -2.6371
Pt-Al2O3 (100) D | -5.84 | 0.4906972 | 8.95883 | 2.127792 | 2.449223 | 0 | 2 | 2 | 4 | -5.835339 | -3.2859
Pt-Al2O3 (110) A | -5.84 | 1.486529 | 8.95883 | 2.127792 | 1.312146 | 0 | 3 | 1 | 4 | -5.835339 | -2.8918
Pt-Al2O3 (110) B | -5.84 | 1.486529 | 8.95883 | 2.127792 | 1.312146 | 0 | 5 | 1 | 6 | -5.835339 | -2.7237
Pt-Al2O3 (110) C | -5.84 | 1.486529 | 8.95883 | 2.127792 | 1.312146 | 0 | 2 | 1 | 3 | -5.835339 | -3.4939
Pt-Al2O3 (110) D | -5.84 | 1.486529 | 8.95883 | 2.127792 | 1.312146 | 0 | 4 | 1 | 5 | -5.835339 | -3.5995
Pt-Al2O3 (110) E | -5.84 | 1.486529 | 8.95883 | 2.127792 | 1.312146 | 0 | 4 | 2 | 6 | -5.835339 | -3.7114
Pt-Al2O3 (111) A | -5.84 | 1.68199 | 8.95883 | 2.127792 | 0 | 0 | 1 | 2 | 3 | -5.835339 | -4.7334
Pt-Al2O3 (111) B | -5.84 | 1.68199 | 8.95883 | 2.127792 | 0 | 0 | 3 | 2 | 5 | -5.835339 | -5.0814
Pt-Al2O3 (111) C | -5.84 | 1.68199 | 8.95883 | 2.127792 | 0 | 0 | 2 | 2 | 4 | -5.835339 | -3.6254
Pt-Al2O3 (111) D | -5.84 | 1.68199 | 8.95883 | 2.127792 | 0 | 0 | 1 | 3 | 4 | -5.835339 | -5.1053
Pd-Al2O3 (100) A | -3.89 | 0.4906972 | 8.336839 | 0.5565632 | 2.449223 | 0 | 1 | 2 | 3 | -3.550533 | -1.3303
Pd-Al2O3 (100) B | -3.89 | 0.4906972 | 8.336839 | 0.5565632 | 2.449223 | 0 | 2 | 1 | 3 | -3.550533 | -1.51
Pd-Al2O3 (100) C | -3.89 | 0.4906972 | 8.336839 | 0.5565632 | 2.449223 | 0 | 3 | 2 | 5 | -3.550533 | -2.586
Pd-Al2O3 (100) D | -3.89 | 0.4906972 | 8.336839 | 0.5565632 | 2.449223 | 0 | 2 | 1 | 3 | -3.550533 | -1.2987
Pd-Al2O3 (110) A | -3.89 | 1.486529 | 8.336839 | 0.5565632 | 1.312146 | 0 | 3 | 2 | 5 | -3.550533 | -1.6148
Pd-Al2O3 (110) B | -3.89 | 1.486529 | 8.336839 | 0.5565632 | 1.312146 | 0 | 2 | 1 | 3 | -3.550533 | -1.5925
Pd-Al2O3 (110) C | -3.89 | 1.486529 | 8.336839 | 0.5565632 | 1.312146 | 0 | 2 | 2 | 4 | -3.550533 | -2.1957
Pd-Al2O3 (110) D | -3.89 | 1.486529 | 8.336839 | 0.5565632 | 1.312146 | 0 | 2 | 2 | 4 | -3.550533 | -2.2
Pd-Al2O3 (110) E | -3.89 | 1.486529 | 8.336839 | 0.5565632 | 1.312146 | 0 | 1 | 2 | 3 | -3.550533 | -1.7189
Pd-Al2O3 (111) A | -3.89 | 1.68199 | 8.336839 | 0.5565632 | 0 | 0 | 3 | 3 | 6 | -3.550533 | -3.6454
Pd-Al2O3 (111) B | -3.89 | 1.68199 | 8.336839 | 0.5565632 | 0 | 0 | 3 | 3 | 6 | -3.550533 | -3.8527
Pd-Al2O3 (111) C | -3.89 | 1.68199 | 8.336839 | 0.5565632 | 0 | 0 | 1 | 3 | 4 | -3.550533 | -3.6608
Pd-Al2O3 (111) D | -3.89 | 1.68199 | 8.336839 | 0.5565632 | 0 | 0 | 1 | 3 | 4 | -3.550533 | -3.791
Ni-Al2O3 (100) A | -4.44 | 0.4906972 | 7.639878 | 1.160802 | 2.449223 | 0 | 4 | 2 | 6 | -5.749192 | -2.9076
Ni-Al2O3 (100) B | -4.44 | 0.4906972 | 7.639878 | 1.160802 | 2.449223 | 0 | 3 | 2 | 5 | -5.749192 | -1.1142
Ni-Al2O3 (100) C | -4.44 | 0.4906972 | 7.639878 | 1.160802 | 2.449223 | 0 | 3 | 2 | 5 | -5.749192 | -2.7034
Ni-Al2O3 (100) D | -4.44 | 0.4906972 | 7.639878 | 1.160802 | 2.449223 | 0 | 2 | 2 | 4 | -5.749192 | -2.2773
Ni-Al2O3 (110) A | -4.44 | 1.486529 | 7.639878 | 1.160802 | 1.312146 | 0 | 3 | 2 | 5 | -5.749192 | -1.9338
Ni-Al2O3 (110) B | -4.44 | 1.486529 | 7.639878 | 1.160802 | 1.312146 | 0 | 1 | 1 | 2 | -5.749192 | -1.3282
Ni-Al2O3 (110) C | -4.44 | 1.486529 | 7.639878 | 1.160802 | 1.312146 | 0 | 5 | 3 | 8 | -5.749192 | -2.6711
Ni-Al2O3 (110) D | -4.44 | 1.486529 | 7.639878 | 1.160802 | 1.312146 | 0 | 4 | 1 | 5 | -5.749192 | -2.4361
Ni-Al2O3 (110) E | -4.44 | 1.486529 | 7.639878 | 1.160802 | 1.312146 | 0 | 4 | 2 | 6 | -5.749192 | -2.9176
Ni-Al2O3 (111) A | -4.44 | 1.68199 | 7.639878 | 1.160802 | 0 | 0 | 3 | 3 | 6 | -5.749192 | -5.1275
Ni-Al2O3 (111) B | -4.44 | 1.68199 | 7.639878 | 1.160802 | 0 | 0 | 3 | 3 | 6 | -5.749192 | -5.2565
Ni-Al2O3 (111) C | -4.44 | 1.68199 | 7.639878 | 1.160802 | 0 | 0 | 3 | 2 | 5 | -5.749192 | -4.3366
Ni-Al2O3 (111) D | -4.44 | 1.68199 | 7.639878 | 1.160802 | 0 | 0 | 3 | 3 | 6 | -5.749192 | -5.1467
Rh-Al2O3 (100) A | -5.75 | 0.4906972 | 7.4589 | 1.136964 | 2.449223 | 0 | 5 | 2 | 7 | -5.632974 | -2.481
Rh-Al2O3 (100) B | -5.75 | 0.4906972 | 7.4589 | 1.136964 | 2.449223 | 0 | 2 | 2 | 4 | -5.632974 | -1.5442
Rh-Al2O3 (100) C | -5.75 | 0.4906972 | 7.4589 | 1.136964 | 2.449223 | 0 | 2 | 2 | 4 | -5.632974 | -2.3048
Rh-Al2O3 (100) D | -5.75 | 0.4906972 | 7.4589 | 1.136964 | 2.449223 | 0 | 2 | 2 | 4 | -5.632974 | -1.8893
Rh-Al2O3 (110) A | -5.75 | 1.486529 | 7.4589 | 1.136964 | 1.312146 | 0 | 3 | 2 | 5 | -5.632974 | -2.2503
Rh-Al2O3 (110) B | -5.75 | 1.486529 | 7.4589 | 1.136964 | 1.312146 | 0 | 3 | 1 | 4 | -5.632974 | -1.5388
Rh-Al2O3 (110) C | -5.75 | 1.486529 | 7.4589 | 1.136964 | 1.312146 | 0 | 2 | 1 | 3 | -5.632974 | -2.3966
Rh-Al2O3 (110) D | -5.75 | 1.486529 | 7.4589 | 1.136964 | 1.312146 | 0 | 4 | 2 | 6 | -5.632974 | -2.4673
Rh-Al2O3 (110) E | -5.75 | 1.486529 | 7.4589 | 1.136964 | 1.312146 | 0 | 1 | 2 | 3 | -5.632974 | -2.4163
Rh-Al2O3 (111) A | -5.75 | 1.68199 | 7.4589 | 1.136964 | 0 | 0 | 3 | 3 | 6 | -5.632974 | -5.367
Rh-Al2O3 (111) B | -5.75 | 1.68199 | 7.4589 | 1.136964 | 0 | 0 | 3 | 3 | 6 | -5.632974 | -5.4443
Rh-Al2O3 (111) C | -5.75 | 1.68199 | 7.4589 | 1.136964 | 0 | 0 | 1 | 3 | 4 | -5.632974 | -5.0666
Rh-Al2O3 (111) D | -5.75 | 1.68199 | 7.4589 | 1.136964 | 0 | 0 | 3 | 3 | 6 | -5.632974 | -4.8653
Ir-Al2O3 (100) A | -6.94 | 0.4906972 | 8.96702 | 1.56501 | 2.449223 | 0 | 5 | 2 | 7 | -6.549855 | -4.0129
Ir-Al2O3 (100) B | -6.94 | 0.4906972 | 8.96702 | 1.56501 | 2.449223 | 0 | 2 | 2 | 4 | -6.549855 | -2.971
Ir-Al2O3 (100) C | -6.94 | 0.4906972 | 8.96702 | 1.56501 | 2.449223 | 0 | 3 | 2 | 5 | -6.549855 | -3.4156
Ir-Al2O3 (100) D | -6.94 | 0.4906972 | 8.96702 | 1.56501 | 2.449223 | 0 | 2 | 2 | 4 | -6.549855 | -2.9925
Ir-Al2O3 (110) A | -6.94 | 1.486529 | 8.96702 | 1.56501 | 1.312146 | 0 | 3 | 2 | 5 | -6.549855 | -2.716
Ir-Al2O3 (110) B | -6.94 | 1.486529 | 8.96702 | 1.56501 | 1.312146 | 0 | 5 | 1 | 6 | -6.549855 | -1.8263
Ir-Al2O3 (110) C | -6.94 | 1.486529 | 8.96702 | 1.56501 | 1.312146 | 0 | 2 | 2 | 4 | -6.549855 | -3.1145
Ir-Al2O3 (110) D | -6.94 | 1.486529 | 8.96702 | 1.56501 | 1.312146 | 0 | 4 | 1 | 5 | -6.549855 | -2.9067
Ir-Al2O3 (110) E | -6.94 | 1.486529 | 8.96702 | 1.56501 | 1.312146 | 0 | 3 | 2 | 5 | -6.549855 | -3.1893
Ir-Al2O3 (111) A | -6.94 | 1.68199 | 8.96702 | 1.56501 | 0 | 0 | 3 | 3 | 6 | -6.549855 | -6.0164
Ir-Al2O3 (111) B | -6.94 | 1.68199 | 8.96702 | 1.56501 | 0 | 0 | 3 | 3 | 6 | -6.549855 | -6.1389
Ir-Al2O3 (111) C | -6.94 | 1.68199 | 8.96702 | 1.56501 | 0 | 0 | 2 | 3 | 5 | -6.549855 | -5.7072
Ir-Al2O3 (111) D | -6.94 | 1.68199 | 8.96702 | 1.56501 | 0 | 0 | 2 | 4 | 6 | -6.549855 | -6.5705