## Sheet1
Binding_energy | CN | GCN | GCNPTPT | GCNPt-M | GCNM-Pt | GCNM-M | d-band_center
−3.706 | 6 | 4.25 | 2.75 | 0.5 | 0.75 | 0.25 | −2.622
−3.795 | 6 | 4.25 | 3.833 | 0.417 | 0 | 0 | −2.445
−3.687 | 6 | 4.25 | 2.583 | 0.667 | 0.583 | 0.417 | −2.590
−3.802 | 6 | 4.25 | 3.667 | 0.583 | 0 | 0 | −2.429
−3.266 | 7 | 5.167 | 2.25 | 0.917 | 1.083 | 0.917 | −2.758
−3.612 | 7 | 5 | 4.083 | 0.917 | 0 | 0 | −2.497
−3.653 | 7 | 5 | 4.167 | 0.833 | 0 | 0 | −2.525
−3.551 | 7 | 5 | 3.167 | 0.833 | 0.583 | 0.417 | −2.623
−3.566 | 7 | 5 | 3 | 1 | 0.583 | 0.417 | −2.638
−2.842 | 8 | 6.333 | 1.667 | 0.667 | 2.167 | 1.833 | −2.968
−2.811 | 8 | 6.333 | 1.667 | 0.667 | 2.25 | 1.75 | −2.972
−2.846 | 9 | 6.917 | 6 | 0.917 | 0 | 0 | −2.663
−2.324 | 9 | 7.5 | 3.583 | 0.917 | 1.5 | 1.5 | −3.155
−2.549 | 9 | 7.5 | 4.917 | 1.583 | 0.5 | 0.5 | −2.841
−4.312 | 6.5 | 4.389 | 2.389 | 0.667 | 0.889 | 0.444 | −2.705
−4.483 | 6.5 | 4.389 | 3.056 | 0.667 | 0.5 | 0.167 | −2.612
−4.449 | 6.5 | 4.389 | 3 | 0.722 | 0.5 | 0.167 | −2.631
−4.535 | 6.5 | 4.389 | 3.611 | 0.778 | 0 | 0 | −2.480
−4.528 | 6.5 | 4.389 | 3.944 | 0.444 | 0 | 0 | −2.478
−4.364 | 6.5 | 4.389 | 2.278 | 0.778 | 0.722 | 0.611 | −2.668
−4.452 | 6.5 | 4.389 | 3.278 | 0.444 | 0.556 | 0.111 | −2.530
−4.497 | 6.5 | 4.389 | 3.056 | 0.667 | 0.444 | 0.222 | −2.593
−4.501 | 6.5 | 4.389 | 3.722 | 0.667 | 0 | 0 | −2.495
−4.369 | 6.5 | 4.389 | 2.167 | 0.889 | 0.722 | 0.611 | −2.685
−4.461 | 6.5 | 4.389 | 2.944 | 0.778 | 0.444 | 0.222 | −2.621
−4.429 | 6.5 | 4.389 | 3 | 0.772 | 0.5 | 0.167 | −2.555
−4.210 | 6.5 | 4.444 | 2.833 | 0.944 | 0.5 | 0.167 | −2.580
−4.213 | 6.5 | 4.444 | 2.389 | 0.722 | 0.722 | 0.611 | −2.621
−4.318 | 6.5 | 4.444 | 3.722 | 0.722 | 0 | 0 | −2.473
−4.263 | 6.5 | 4.444 | 2.944 | 0.833 | 0.389 | 0.278 | −2.546
−3.972 | 7.5 | 5.5 | 3.389 | 0.778 | 0.944 | 0.389 | −2.739
−3.979 | 7.5 | 5.5 | 2.944 | 0.556 | 1.611 | 0.389 | −2.661
−3.802 | 7.5 | 5.5 | 2.167 | 0.667 | 1.5 | 1.167 | −2.866
−4.027 | 7.5 | 5.5 | 3.5 | 0.667 | 0.889 | 0.444 | −2.657
−3.979 | 7.5 | 5.5 | 2.889 | 0.611 | 1.611 | 0.3889 | −2.749
−4.005 | 7.5 | 5.5 | 3.5 | 0.667 | 0.944 | 0.3889 | −2.600
−3.916 | 7.5 | 5.5 | 3.389 | 0.778 | 1 | 0.333 | −2.773
−3.449 | 9 | 6.667 | 3.778 | 0.889 | 1.278 | 0.722 | −2.842
−3.972 | 7.333 | 4.591 | 2.864 | 1.182 | 0.409 | 0.136 | −2.647
−3.929 | 7.333 | 4.591 | 2.273 | 0.682 | 0.864 | 0.773 | −2.764
−4.078 | 7.333 | 4.591 | 3.227 | 0.818 | 0.364 | 0.182 | −2.588
−4.053 | 7.333 | 4.591 | 3.409 | 1.182 | 0 | 0 | −2.588
−4.101 | 7.333 | 4.591 | 3.227 | 0.818 | 0.364 | 0.182 | −2.616
−3.995 | 7.333 | 4.591 | 2.227 | 0.727 | 0.864 | 0.773 | −2.773
−4.036 | 7.333 | 4.591 | 2.5 | 1 | 0.591 | 0.5 | −2.693
−4.066 | 7.333 | 4.591 | 3.136 | 0.909 | 0.409 | 0.136 | −2.663
−4.052 | 7.333 | 4.591 | 2.591 | 0.909 | 0.727 | 0.364 | −2.691
−4.051 | 7.333 | 4.591 | 2.545 | 0.955 | 0.727 | 0.364 | −2.735
−4.109 | 7.333 | 4.591 | 3.227 | 0.818 | 0.364 | 0.182 | −2.592
−3.941 | 7.333 | 4.591 | 2.273 | 0.682 | 0.773 | 0.864 | −2.781
−4.092 | 7.333 | 4.591 | 3.227 | 0.864 | 0 | 0 | −2.576
−4.080 | 7.333 | 4.591 | 2.818 | 0.682 | 0.682 | 0.409 | −2.670
−4.047 | 7.333 | 4.591 | 3.227 | 0.818 | 0.227 | 0.318 | −2.615
−3.946 | 7.333 | 4.591 | 2.227 | 0.727 | 0.818 | 0.818 | −2.759
−4.003 | 7.333 | 4.591 | 2.545 | 0.955 | 0.727 | 0.364 | −2.717
−4.021 | 7.333 | 4.591 | 2.682 | 0.818 | 0.591 | 0.5 | −2.705
−4.137 | 7.333 | 4.591 | 3.545 | 1.045 | 0 | 0 | −2.556
−4.068 | 7.333 | 4.591 | 3.227 | 0.818 | 0.409 | 0.136 | −2.642
−3.675 | 8.333 | 5.5 | 3.5 | 0.909 | 0.682 | 0.409 | −2.743
−3.634 | 8.333 | 5.5 | 3 | 0.864 | 1.136 | 0.5 | −2.861
−3.523 | 8.333 | 5.5 | 2.636 | 0.682 | 1.182 | 1 | −2.888
−3.709 | 8.333 | 5.5 | 2.955 | 0.909 | 1.182 | 0.455 | −2.881
−3.552 | 8.333 | 5.5 | 2.5 | 0.818 | 1.273 | 0.909 | −2.974
−3.568 | 8.333 | 5.5 | 3.227 | 1.182 | 0.727 | 0.364 | −2.780
−3.662 | 8.333 | 5.5 | 3.455 | 0.955 | 0.727 | 0.364 | −2.794
−3.709 | 8.333 | 5.5 | 2.955 | 0.909 | 1.182 | 0.455 | −2.907
−3.585 | 8.333 | 5.5 | 3 | 0.864 | 0.909 | 0.727 | −2.854
−3.615 | 8.333 | 5.5 | 3 | 0.864 | 1.091 | 0.545 | −2.841
−3.661 | 8.333 | 5.5 | 3 | 0.864 | 1 | 0.636 | −2.841
−3.763 | 8.333 | 5.5 | 4.455 | 1.045 | 0 | 0 | −2.631
−3.705 | 8.333 | 5.5 | 3.818 | 1.136 | 0.364 | 0.182 | −2.737
−3.591 | 9 | 6.409 | 3.591 | 1.182 | 0.909 | 0.727 | −2.967
−3.452 | 9 | 6.409 | 3.273 | 0.955 | 1.227 | 0.955 | −3.015
−3.358 | 9 | 6.409 | 3.273 | 0.955 | 1.273 | 0.909 | −2.940
−3.285 | 9 | 6.409 | 2.818 | 0.864 | 1.636 | 1.091 | −3.005
−3.561 | 9 | 6.409 | 4.136 | 1.182 | 0.818 | 0.273 | −2.878
−3.254 | 9 | 6.409 | 2.864 | 0.818 | 1.636 | 1.091 | −2.993
−3.466 | 9 | 6.409 | 3.045 | 1.182 | 1.227 | 0.955 | −2.966
−3.477 | 9 | 6.409 | 3.409 | 0.818 | 1.227 | 0.955 | −2.946
−3.090 | 9 | 6.409 | 2.545 | 0.591 | 1.818 | 1.455 | −3.110
−3.544 | 9 | 6.409 | 3.636 | 1.136 | 0.909 | 0.727 | −2.914
−3.434 | 9 | 6.409 | 3.136 | 1.091 | 1.364 | 0.818 | −2.893
−3.568 | 9 | 6.409 | 3.955 | 1.364 | 0.818 | 0.273 | −2.865
−3.604 | 9 | 6.409 | 4 | 1.318 | 0.591 | 0.5 | −2.791
−3.327 | 9 | 6.409 | 3 | 0.682 | 1.409 | 1.318 | −3.093
−3.834 | 7.333 | 5.091 | 2.591 | 0.864 | 0.955 | 0.682 | −2.779
−3.826 | 7.333 | 5.091 | 2.455 | 1 | 0.864 | 0.773 | −2.755
−4.002 | 7.333 | 5.091 | 3.182 | 0.818 | 0.591 | 0.5 | −2.708
−3.896 | 7.333 | 5.091 | 3.182 | 0.818 | 0.591 | 0.5 | −2.654
−3.875 | 7.333 | 5.091 | 3.682 | 0.864 | 0.364 | 0.182 | −2.611
−3.921 | 7.333 | 5.091 | 3.045 | 0.955 | 0.773 | 0.318 | −2.699
−3.876 | 7.333 | 5.091 | 2.864 | 1.136 | 0.864 | 0.227 | −2.711
−3.848 | 7.333 | 5.091 | 2.591 | 0.864 | 1.182 | 0.455 | −2.771
−4.026 | 7.333 | 5.091 | 4.136 | 0.955 | 0 | 0 | −2.558
−3.874 | 7.333 | 5.091 | 3.591 | 0.955 | 0.364 | 0.182 | −2.608
−3.858 | 7.333 | 5.091 | 3.409 | 1.136 | 0.409 | 0.136 | −2.619
−3.846 | 7.333 | 5.091 | 3.273 | 0.727 | 0.818 | 0.273 | −2.647
−3.540 | 8.333 | 5.955 | 2.864 | 0.909 | 1.318 | 0.864 | −2.862
−3.679 | 8.333 | 5.955 | 2.727 | 1.045 | 1.227 | 0.955 | −2.804
−3.741 | 8.333 | 5.955 | 3.733 | 1.091 | 0.636 | 0.455 | −2.731
−3.501 | 8.333 | 5.955 | 2.818 | 0.955 | 1.273 | 0.909 | −2.868
−3.591 | 8.333 | 5.955 | 2.773 | 1 | 1.318 | 0.864 | −2.816
−3.347 | 8.333 | 5.955 | 2.545 | 0.682 | 1.5 | 1.227 | −2.943
−3.746 | 8.333 | 5.955 | 3.182 | 1.136 | 1.045 | 0.591 | −2.791
−3.657 | 8.333 | 5.955 | 3.364 | 0.955 | 0.909 | 0.727 | −2.784
−3.706 | 8.333 | 5.955 | 3.682 | 1.182 | 0.818 | 0.273 | −2.746
−3.804 | 8.333 | 5.955 | 4.318 | 1.091 | 0.409 | 0.136 | −2.667
−3.376 | 9 | 6.955 | 4 | 1.318 | 0.955 | 0.682 | −2.936
−3.143 | 9 | 6.955 | 3.163 | 1.091 | 1.5 | 1.227 | −3.007
−3.035 | 9 | 6.955 | 2.864 | 0.818 | 1.818 | 1.455 | −3.086
−3.280 | 9 | 6.955 | 3.682 | 1.091 | 1.182 | 1 | −2.916
−3.122 | 9 | 6.955 | 3.364 | 0.864 | 1.455 | 1.273 | −3.028
−3.309 | 9 | 6.955 | 3.455 | 1.318 | 1.227 | 0.955 | −2.971
−3.276 | 9 | 6.955 | 3.136 | 0.909 | 1.773 | 0.955 | −2.922
−3.387 | 9 | 6.955 | 4.136 | 1.182 | 1.091 | 0.545 | −2.844
−3.550 | 9 | 6.955 | 4.955 | 1.455 | 0.273 | 0.273 | −2.733
−3.314 | 9 | 6.955 | 4.182 | 1.136 | 0.818 | 0.818 | −2.937
−3.344 | 9 | 6.955 | 3.682 | 1.091 | 1.364 | 0.818 | −2.876
−3.353 | 9 | 6.955 | 4.5 | 1.364 | 0.818 | 0.273 | −2.893
−3.764 | 6 | 4.25 | 2.75 | 0.5 | 0.75 | 0.25 | −2.505
−3.844 | 6 | 4.25 | 3.833 | 0.417 | 0 | 0 | −2.451
−3.731 | 6 | 4.25 | 2.583 | 0.667 | 0.583 | 0.417 | −2.533
−3.861 | 6 | 4.25 | 3.667 | 0.583 | 0 | 0 | −2.429
−3.319 | 7 | 5.167 | 2.25 | 0.917 | 1.083 | 0.917 | −2.723
−3.465 | 7 | 5.167 | 4.333 | 0.833 | 0 | 0 | −2.495
−3.653 | 7 | 5 | 4.083 | 0.917 | 0 | 0 | −2.521
−3.635 | 7 | 5 | 4.167 | 0.833 | 0 | 0 | −2.538
−3.588 | 7 | 5 | 3.167 | 0.833 | 0.583 | 0.417 | −2.597
−3.645 | 7 | 5 | 3 | 1 | 0.583 | 0.417 | −2.616
−2.821 | 8 | 6.333 | 1.667 | 0.667 | 2.167 | 1.833 | −2.919
−2.786 | 8 | 6.333 | 1.667 | 0.667 | 2.25 | 1.75 | −2.924
−3.429 | 8 | 6.333 | 3.167 | 1.167 | 1.583 | 0.417 | −2.705
−3.397 | 8 | 6.333 | 3.417 | 0.917 | 1.5 | 0.5 | −2.747
−2.384 | 9 | 7.5 | 3.583 | 0.917 | 1.5 | 1.5 | −3.006
−2.590 | 9 | 7.5 | 4.833 | 1.667 | 0.75 | 0.25 | −2.872
−2.550 | 9 | 7.5 | 4.083 | 1.417 | 1.083 | 0.917 | −2.954
−2.341 | 9 | 7.5 | 3.417 | 1.083 | 1.75 | 1.25 | −3.050
−2.627 | 9 | 7.5 | 4.917 | 1.583 | 0.5 | 0.5 | −2.864
−2.560 | 9 | 7.5 | 4 | 1.5 | 1.083 | 0.917 | −2.942
−4.433 | 6.5 | 4.389 | 2.389 | 0.667 | 0.889 | 0.444 | −2.631
−4.527 | 6.5 | 4.389 | 3.056 | 0.667 | 0.5 | 0.167 | −2.566
−4.513 | 6.5 | 4.389 | 3 | 0.722 | 0.5 | 0.167 | −2.557
−4.542 | 6.5 | 4.389 | 3.944 | 0.444 | 0 | 0 | −2.463
−4.417 | 6.5 | 4.389 | 2.278 | 0.778 | 0.722 | 0.611 | −2.621
−4.490 | 6.5 | 4.389 | 3.278 | 0.444 | 0.556 | 0.111 | −2.505
−4.541 | 6.5 | 4.389 | 3.056 | 0.667 | 0.444 | 0.222 | −2.561
−4.528 | 6.5 | 4.389 | 3.722 | 0.667 | 0 | 0 | −2.491
−4.539 | 6.5 | 4.389 | 2.944 | 0.778 | 0.444 | 0.222 | −2.567
−4.432 | 6.5 | 4.389 | 2.167 | 0.889 | 0.722 | 0.611 | −2.632
−4.307 | 6.5 | 4.444 | 2.833 | 0.944 | 0.5 | 0.167 | −2.556
−4.293 | 6.5 | 4.444 | 2.389 | 0.722 | 0.722 | 0.611 | −2.574
−4.363 | 6.5 | 4.444 | 3.722 | 0.722 | 0 | 0 | −2.473
−4.345 | 6.5 | 4.444 | 2.944 | 0.833 | 0.389 | 0.278 | −2.531
−4.024 | 7.5 | 5.5 | 3.389 | 0.778 | 0.944 | 0.389 | −2.682
−4.009 | 7.5 | 5.5 | 2.944 | 0.556 | 1.611 | 0.389 | −2.624
−3.827 | 7.5 | 5.5 | 2.167 | 0.667 | 1.5 | 1.167 | −2.822
−4.075 | 7.5 | 5.5 | 3.5 | 0.667 | 0.889 | 0.444 | −2.627
−4.029 | 7.5 | 5.5 | 2.889 | 0.611 | 1.611 | 0.389 | −2.692
−4.022 | 7.5 | 5.5 | 3.5 | 0.667 | 0.944 | 0.389 | −2.604
−3.993 | 7.5 | 5.5 | 3.389 | 0.778 | 1 | 0.333 | −2.713
−3.526 | 9 | 6.667 | 3.778 | 0.889 | 1.278 | 0.722 | −2.819
−4.121 | 7.333 | 4.591 | 2.864 | 1.182 | 0.409 | 0.136 | −2.638
−4.065 | 7.333 | 4.591 | 2.591 | 0.909 | 0.727 | 0.364 | −2.658
−3.952 | 7.333 | 4.591 | 2.273 | 0.682 | 0.864 | 0.773 | −2.705
−4.086 | 7.333 | 4.591 | 3.227 | 0.818 | 0.364 | 0.182 | −2.589
−4.154 | 7.333 | 4.591 | 3.909 | 0.682 | 0 | 0 | −2.531
−4.091 | 7.333 | 4.591 | 3.409 | 1.182 | 0 | 0 | −2.594
−4.109 | 7.333 | 4.591 | 3.227 | 0.818 | 0.364 | 0.182 | −2.601
−3.977 | 7.333 | 4.591 | 2.227 | 0.727 | 0.864 | 0.773 | −2.718
−4.045 | 7.333 | 4.591 | 2.5 | 1 | 0.591 | 0.5 | −2.660
−4.088 | 7.333 | 4.591 | 3.136 | 0.909 | 0.409 | 0.136 | −2.626
−4.114 | 7.333 | 4.591 | 2.545 | 0.955 | 0.727 | 0.364 | −2.687
−4.105 | 7.333 | 4.591 | 3.227 | 0.818 | 0.364 | 0.182 | −2.590
−3.961 | 7.333 | 4.591 | 2.273 | 0.682 | 0.773 | 0.864 | −2.726
−4.111 | 7.333 | 4.591 | 3.727 | 0.864 | 0 | 0 | −2.577
−4.069 | 7.333 | 4.591 | 2.818 | 0.682 | 0.682 | 0.409 | −2.626
−4.080 | 7.333 | 4.591 | 3.227 | 0.818 | 0.227 | 0.318 | −2.612
−3.989 | 7.333 | 4.591 | 2.227 | 0.727 | 0.818 | 0.818 | −2.715
−4.075 | 7.333 | 4.591 | 2.545 | 0.955 | 0.727 | 0.364 | −2.665
−4.023 | 7.333 | 4.591 | 2.682 | 0.818 | 0.591 | 0.5 | −2.668
−4.149 | 7.333 | 4.591 | 3.545 | 1.045 | 0 | 0 | −2.563
−4.052 | 7.333 | 4.591 | 3.227 | 0.818 | 0.409 | 0.136 | −2.633
−3.710 | 8.333 | 5.5 | 3.5 | 0.909 | 0.682 | 0.409 | −2.732
−3.675 | 8.333 | 5.5 | 3 | 0.864 | 1.136 | 0.5 | −2.828
−3.599 | 8.333 | 5.5 | 2.636 | 0.682 | 1.182 | 1 | −2.856
−3.615 | 8.333 | 5.5 | 2.5 | 0.818 | 1.273 | 0.909 | −2.890
−3.659 | 8.333 | 5.5 | 3.227 | 1.182 | 0.727 | 0.364 | −2.749
−3.758 | 8.333 | 5.5 | 3.455 | 0.955 | 0.727 | 0.364 | −2.744
−3.777 | 8.333 | 5.5 | 2.955 | 0.909 | 1.182 | 0.455 | −2.830
−3.636 | 8.333 | 5.5 | 3 | 0.864 | 0.909 | 0.727 | −2.811
−3.667 | 8.333 | 5.5 | 3 | 0.864 | 1.091 | 0.545 | −2.793
−3.729 | 8.333 | 5.5 | 3 | 0.864 | 1 | 0.636 | −2.795
−3.794 | 8.333 | 5.5 | 4.455 | 1.045 | 0 | 0 | −2.640
−3.764 | 8.333 | 5.5 | 3.818 | 1.136 | 0.364 | 0.182 | −2.715
−3.526 | 9 | 6.409 | 3.273 | 0.955 | 1.273 | 0.909 | −2.922
−3.496 | 9 | 6.409 | 2.818 | 0.864 | 1.636 | 1.091 | −2.941
−3.654 | 9 | 6.409 | 4.136 | 1.182 | 0.818 | 0.273 | −2.857
−3.492 | 9 | 6.409 | 2.864 | 0.818 | 1.636 | 1.091 | −2.922
−3.627 | 9 | 6.409 | 3.045 | 1.182 | 1.227 | 0.955 | −2.919
−3.607 | 9 | 6.409 | 3.409 | 0.818 | 1.227 | 0.955 | −2.881
−3.362 | 9 | 6.409 | 2.545 | 0.591 | 1.818 | 1.455 | −3.009
−3.676 | 9 | 6.409 | 3.636 | 1.136 | 0.909 | 0.727 | −2.872
−3.624 | 9 | 6.409 | 3.136 | 1.091 | 1.364 | 0.818 | −2.850
−3.700 | 9 | 6.409 | 3.955 | 1.364 | 0.818 | 0.273 | −2.852
−3.687 | 9 | 6.409 | 4 | 1.318 | 0.591 | 0.5 | −2.808
−3.475 | 9 | 6.409 | 3 | 0.682 | 1.409 | 1.318 | −2.992
−3.890 | 7.333 | 5.091 | 2.591 | 0.864 | 0.955 | 0.682 | −2.722
−3.888 | 7.333 | 5.091 | 2.455 | 1 | 0.864 | 0.773 | −2.717
−4.063 | 7.333 | 5.091 | 3.182 | 0.818 | 0.591 | 0.5 | −2.650
−3.772 | 7.333 | 5.091 | 2.182 | 0.727 | 1.182 | 1 | −2.745
−3.942 | 7.333 | 5.091 | 3.182 | 0.818 | 0.591 | 0.5 | −2.638
−3.935 | 7.333 | 5.091 | 3.682 | 0.864 | 0..364 | 0.182 | −2.599
−4.029 | 7.333 | 5.091 | 3.045 | 0.955 | 0.773 | 0.318 | −2.651
−3.969 | 7.333 | 5.091 | 2.864 | 1.136 | 0.864 | 0.227 | −2.679
−3.938 | 7.333 | 5.091 | 2.591 | 0.864 | 1.182 | 0.455 | −2.704
−4.092 | 7.333 | 5.091 | 4.136 | 0.955 | 0 | 0 | −2.561
−3.961 | 7.333 | 5.091 | 3.591 | 0.955 | 0.364 | 0.182 | −2.595
−3.927 | 7.333 | 5.091 | 3.409 | 1.136 | 0.409 | 0.136 | −2.608
−3.919 | 7.333 | 5.091 | 3.273 | 0.727 | 0.818 | 0.273 | −2.627
−3.898 | 7.333 | 5.091 | 2.682 | 0.773 | 1 | 0.636 | −2.672
−3.664 | 8.333 | 5.955 | 2.864 | 0.909 | 1.318 | 0.864 | −2.815
−3.719 | 8.333 | 5.955 | 2.727 | 1.045 | 1.227 | 0.955 | −2.784
−3.797 | 8.333 | 5.955 | 3.773 | 1.091 | 0.636 | 0.455 | −2.722
−3.605 | 8.333 | 5.955 | 2.818 | 0.955 | 1.273 | 0.909 | −2.818
−3.705 | 8.333 | 5.955 | 2.773 | 1 | 1.318 | 0.864 | −2.784
−3.486 | 8.333 | 5.955 | 2.545 | 0.682 | 1.5 | 1.227 | −2.864
−3.831 | 8.333 | 5.955 | 3.182 | 1.136 | 1.045 | 0.591 | −2.772
−3.704 | 8.333 | 5.955 | 3.364 | 0.955 | 0.909 | 0.727 | −2.762
−3.781 | 8.333 | 5.955 | 3.682 | 1.182 | 0.818 | 0.273 | −2.741
−3.841 | 8.333 | 5.955 | 4.318 | 1.091 | 0.409 | 0.136 | −2.685
−3.288 | 9 | 6.955 | 3.136 | 1.091 | 1.5 | 1.227 | −2.945
−3.177 | 9 | 6.955 | 2.864 | 0.818 | 1.818 | 1.455 | −3.004
−3.355 | 9 | 6.955 | 3.682 | 1.091 | 1.182 | 1 | −2.904
−3.239 | 9 | 6.955 | 3.364 | 0.864 | 1.455 | 1.273 | −2.962
−3.431 | 9 | 6.955 | 3.455 | 1.318 | 1.227 | 0.955 | −2.914
−3.397 | 9 | 6.955 | 3.136 | 1.091 | 1.773 | 0.955 | −2.887
−3.455 | 9 | 6.955 | 4.136 | 1.182 | 1.091 | 0.545 | −2.834
−3.639 | 9 | 6.955 | 4.955 | 1.455 | 0.273 | 0.273 | −2.756
−3.427 | 9 | 6.955 | 4.182 | 1.136 | 0.818 | 0.818 | −2.871
−3.478 | 9 | 6.955 | 3.682 | 1.091 | 1.364 | 0.818 | −2.845
−3.426 | 9 | 6.955 | 4.5 | 1.364 | 0.818 | 0.273 | −2.866
−4.175 | 7.333 | 4.591 | 2.864 | 1.182 | 0.409 | 0.136 | −2.540
−3.980 | 7.333 | 4.591 | 2.273 | 0.682 | 0.864 | 0.773 | −2.611
−4.188 | 7.333 | 4.591 | 3.409 | 1.182 | 0 | 0 | −2.512
−4.117 | 7.333 | 4.591 | 3.227 | 0.818 | 0.364 | 0.182 | −2.527
−4.004 | 7.333 | 4.591 | 2.227 | 0.727 | 0.864 | 0.773 | −2.622
−4.067 | 7.333 | 4.591 | 2.5 | 1 | 0.591 | 0.5 | −2.558
−4.161 | 7.333 | 4.591 | 3.136 | 0.909 | 0.409 | 0.136 | −2.541
−4.071 | 7.333 | 4.591 | 2.591 | 0.909 | 0.727 | 0.364 | −2.554
−4.166 | 7.333 | 4.591 | 2.545 | 0.955 | 0.727 | 0.364 | −2.607
−4.129 | 7.333 | 4.591 | 3.227 | 0.818 | 0.364 | 0.182 | −2.553
−3.966 | 7.333 | 4.591 | 2.273 | 0.682 | 0.773 | 0.864 | −2.636
−4.163 | 7.333 | 4.591 | 3.727 | 0.864 | 0 | 0 | −2.533
−4.070 | 7.333 | 4.591 | 2.818 | 0.682 | 0.682 | 0.409 | −2.562
−4.091 | 7.333 | 4.591 | 3.227 | 0.818 | 0.227 | 0.318 | −2.554
−4.008 | 7.333 | 4.591 | 2.227 | 0.727 | 0.818 | 0.818 | −2.610
−4.132 | 7.333 | 4.591 | 2.545 | 0.955 | 0.727 | 0.364 | −2.583
−4.002 | 7.333 | 4.591 | 2.682 | 0.818 | 0.591 | 0.5 | −2.604
−4.197 | 7.333 | 4.591 | 3.545 | 1.045 | 0 | 0 | −2.526
−4.072 | 7.333 | 4.591 | 3.227 | 0.818 | 0.409 | 0.136 | −2.569
−3.792 | 8.333 | 5.5 | 3.5 | 0.909 | 0.682 | 0.409 | −2.695
−3.757 | 8.333 | 5.5 | 3 | 0.864 | 1.136 | 0.5 | −2.724
−3.664 | 8.333 | 5.5 | 2.636 | 0.682 | 1.182 | 1 | −2.737
−3.709 | 8.333 | 5.5 | 2.5 | 0.818 | 1.273 | 0.909 | −2.748
−3.733 | 8.333 | 5.5 | 3.227 | 1.182 | 0.727 | 0.364 | −2.667
−3.902 | 8.333 | 5.5 | 3.455 | 0.955 | 0.727 | 0.364 | −2.683
−3.901 | 8.333 | 5.5 | 2.955 | 0.909 | 1.182 | 0.455 | −2.735
−3.653 | 8.333 | 5.5 | 3 | 0.864 | 0.909 | 0.727 | −2.734
−3.761 | 8.333 | 5.5 | 3 | 0.864 | 1.091 | 0.545 | −2.686
−3.790 | 8.333 | 5.5 | 3 | 0.864 | 1 | 0.636 | −2.730
−3.870 | 8.333 | 5.5 | 4.455 | 1.045 | 0 | 0 | −2.571
−3.839 | 8.333 | 5.5 | 3.818 | 1.136 | 0.364 | 0.182 | −2.655
−3.658 | 9 | 6.409 | 3.273 | 0.955 | 1.273 | 0.909 | −2.780
−3.566 | 9 | 6.409 | 2.818 | 0.864 | 1.636 | 1.091 | −2.814
−3.735 | 9 | 6.409 | 4.136 | 1.182 | 0.818 | 0.273 | −2.770
−3.598 | 9 | 6.409 | 2.864 | 0.818 | 1.636 | 1.091 | −2.806
−3.743 | 9 | 6.409 | 3.045 | 1.182 | 1.227 | 0.955 | −2.770
−3.741 | 9 | 6.409 | 3.409 | 0.818 | 1.227 | 0.955 | −2.758
−3.485 | 9 | 6.409 | 2.545 | 0.591 | 1.818 | 1.455 | −2.805
−3.733 | 9 | 6.409 | 3.636 | 1.136 | 0.909 | 0.727 | −2.784
−3.768 | 9 | 6.409 | 3.136 | 1.091 | 1.364 | 0.818 | −2.721
−3.848 | 9 | 6.409 | 3.955 | 1.364 | 0.818 | 0.273 | −2.712
−3.834 | 9 | 6.409 | 4 | 1.318 | 0.591 | 0.5 | −2.694
−3.536 | 9 | 6.409 | 3 | 0.682 | 1.409 | 1.318 | −2.863
−3.967 | 7.333 | 5.091 | 2.591 | 0.864 | 0.955 | 0.682 | −2.616
−3.907 | 7.333 | 5.091 | 2.455 | 1 | 0.864 | 0.773 | −2.611
−4.139 | 7.333 | 5.091 | 3.182 | 0.818 | 0.591 | 0.5 | −2.564
−3.945 | 7.333 | 5.091 | 3.682 | 0.864 | 0.364 | 0.182 | −2.577
−4.084 | 7.333 | 5.091 | 3.045 | 0.955 | 0.773 | 0.318 | −2.562
−3.812 | 7.333 | 5.091 | 2.182 | 0.727 | 1.182 | 1 | −2.636
−4.058 | 7.333 | 5.091 | 2.864 | 1.136 | 0.864 | 0.227 | −2.548
−3.970 | 7.333 | 5.091 | 2.591 | 0.864 | 1.182 | 0.455 | −2.573
−4.082 | 7.333 | 5.091 | 4.136 | 0.955 | 0 | 0 | −2.504
−4.043 | 7.333 | 5.091 | 3.591 | 0.955 | 0.364 | 0.182 | −2.522
−3.951 | 7.333 | 5.091 | 3.409 | 1.136 | 0.409 | 0.136 | −2.537
−3.939 | 7.333 | 5.091 | 3.273 | 0.727 | 0.818 | 0.273 | −2.543
−4.031 | 7.333 | 5.091 | 2.682 | 0.773 | 0.909 | 0.727 | −2.599
−3.738 | 8.333 | 5.955 | 2.864 | 0.909 | 1.318 | 0.864 | −2.709
−3.727 | 8.333 | 5.955 | 2.727 | 1.045 | 1.227 | 0.955 | −2.656
−3.814 | 8.333 | 5.955 | 3.773 | 1.091 | 0.636 | 0.455 | −2.645
−3.682 | 8.333 | 5.955 | 2.818 | 0.955 | 1.273 | 0.909 | −2.704
−3.708 | 8.333 | 5.955 | 2.773 | 1 | 1.318 | 0.864 | −2.699
−3.612 | 8.333 | 5.955 | 2.545 | 0.682 | 1.5 | 1.227 | −2.723
−3.827 | 8.333 | 5.955 | 3.182 | 1.136 | 1.045 | 0.591 | −2.701
−3.665 | 8.333 | 5.955 | 3.364 | 0.955 | 0.909 | 0.727 | −2.695
−3.851 | 8.333 | 5.955 | 3.682 | 1.182 | 0.818 | 0.273 | −2.654
−3.855 | 8.333 | 5.955 | 4.318 | 1.091 | 0.409 | 0.136 | −2.604
−3.648 | 9 | 6.955 | 4 | 1.318 | 0.955 | 0.682 | −2.749
−3.503 | 9 | 6.955 | 3.136 | 1.091 | 1.5 | 1.227 | −2.792
−3.361 | 9 | 6.955 | 2.864 | 0.818 | 1.818 | 1.455 | −2.827
−3.532 | 9 | 6.955 | 3.682 | 1.091 | 1.182 | 1 | −2.769
−3.365 | 9 | 6.955 | 3.364 | 0.864 | 1.455 | 1.273 | −2.810
−3.620 | 9 | 6.955 | 3.455 | 1.318 | 1.227 | 0.955 | −2.775
−3.452 | 9 | 6.955 | 3.136 | 1.091 | 1.773 | 0.955 | −2.790
−3.591 | 9 | 6.955 | 4.136 | 1.182 | 1.091 | 0.545 | −2.741
−3.811 | 9 | 6.955 | 4.955 | 1.455 | 0.273 | 0.273 | −2.637
−3.603 | 9 | 6.955 | 4.182 | 1.136 | 0.818 | 0.818 | −2.746
−3.529 | 9 | 6.955 | 3.682 | 1.091 | 1.364 | 0.818 | −2.753
−3.543 | 9 | 6.955 | 4.5 | 1.364 | 0.818 | 0.273 | −2.757